## Sheet1
Tab 2 Yield of Gaseous Components from DFA/CE Pyrolysis (mL/g,daf)
DFA/CE | H2 | CO | CO2 | CH4 | C2H6
0.2 | 26.6 | 13.7 | 18.7 | 3.2 | 13.8
0.4 | 47.8 | 10.6 | 9.8 | 1.9 | 8.6
0.5 | 55.6 | 8.1 | 5.9 | 1.3 | 4.4
0.8 | 65.8 | 6.5 | 3.2 | 1.3 | 3.4
1 | 57.9 | 5.3 | 2 | 0.7 | 3.2